## 1501-dim
Measuring Instrument Verification Record
Company name: Mano Engineering LLC | [10 empty] | Inspector: KK
Part No. | A | B | C | D | E | F | G | H | I | J
LOT1-18 | 18.99 |  | 28.88 | 19.33 | 3.84 | 18.48 | 27.85 | 55.07 | 21.43 | 12.71
LOT1-24 | 19.17 |  | 29.03 | 18.96 | 3.65 | 18.42 | 27.67 | 55.37 | 21.42 | 12.69
LOT2-9 | 19.06 |  | 28.86 | 18.91 | 3.77 | 18.43 | 27.65 | 55.23 | 21.33 | 12.76
LOT3-21 | 18.99 |  | 28.88 | 19.17 | 3.61 | 18.69 | 27.66 | 55.36 | 21.33 | 12.77
LOT3-22 | 19.14 |  | 29.01 | 18.93 | 3.39 | 18.47 | 27.72 | 55.34 | 21.38 | 12.82
F
G
H
I
J

## 1502-dim
Measuring Instrument Verification Record
Company name: Mano Engineering LLC | [10 empty] | Inspector: KK
Part No. | A | B | C | D | E | F | G | H | I | J
LOT1-31 | 30.89 | 11.98 | 47.93 |  |  | 18.5 | 27.94 | 55.43 | 21.51 | 12.57
LOT2-21 | 30.91 | 12.02 | 48.16 |  |  | 18.63 | 27.97 | 55.6 | 21.64 | 12.73
LOT2-31 | 30.78 | 12.06 | 47.94 |  |  | 18.47 | 27.97 | 55.61 | 21.62 | 12.64
LOT3-15 | 30.88 | 12.09 | 48.07 |  |  | 18.51 | 27.87 | 55.53 | 21.41 | 12.82
LOT3-29 | 30.89 | 12.09 | 47.99 |  |  | 18.55 | 27.94 | 55.66 | 21.5 | 12.71
F
G
H
I
J

## 1501-hardness
Hardness Record
Company name: Mano Engineering LLC
Part No. | Hardness
LOT1-1 | 45 - 44
LOT1-2 | 41 - 41
LOT1-3 | 42 - 42
LOT1-4 | 41 - 42
LOT1-5 | 40 - 43
LOT1-6 | 40 - 40
LOT1-7 | 40 - 41
LOT1-8 | 42 - 42
LOT1-9 | 42 - 42
LOT1-10 | 42 - 43
LOT1-11 | 43 - 44
LOT1-12 | 40 - 42
LOT1-13 | 42 - 42
LOT1-14 | 42 - 43
LOT1-15 | 43 -44
LOT1-16 | 43 - 43
LOT1-17 | 42 - 43
LOT1-18 | 41 - 43
LOT1-19 | 41 - 38
LOT1-20 | 41 - 41
LOT1-21 | 42 -42
LOT1-22 | 42 - 40
LOT1-23 | 42 - 41
LOT1-24 | 44 - 45
LOT2-1 | 40 - 43
LOT2-2 | 43 - 45
LOT2-3 | 41 - 43
LOT2-4 | 42 - 42
LOT2-5 | 42 - 41
LOT2-6 | 39 - 40
LOT2-7 | 42 - 42
LOT2-8 | 40 - 44
LOT2-9 | 44 - 43
LOT2-10 | 41 - 42
LOT2-11 | 42 - 43
LOT2-12 | 39 - 41
LOT2-13 | 40 - 42
LOT2-14 | 42 - 43
LOT2-15 | 40 - 42
LOT2-16 | 41 - 41
LOT2-17 | 41 - 42
LOT2-18 | 40 - 40
LOT2-19 | 40 - 42
LOT2-20 | 45 - 45
LOT2-21 | 41 - 43
LOT2-22 | 42 - 44
LOT2-23 | 46 - 46
LOT2-24 | 41 - 42
LOT3-1 | 40 - 42
LOT3-2 | 42 - 45
LOT3-3 | 40 - 43
LOT3-4 | 42 - 42
LOT3-5 | 40 - 41
LOT3-6 | 41 - 41
LOT3-7 | 41 - 41
LOT3-8 | 40 - 41
LOT3-9 | 42 - 41
LOT3-10 | 42 - 41
LOT3-11 | 43 - 42
LOT3-12 | 41 - 42
LOT3-13 | 40 - 43
LOT3-14 | 40 - 42
LOT3-15 | 41 - 42
LOT3-16 | 42 - 43
LOT3-17 | 43 - 43
LOT3-18 | 41 - 43
LOT3-19 | 40 - 41
LOT3-20 | 43 - 42
LOT3-21 | 40 - 42
LOT3-22 | 41 - 42
LOT3-23 | 41 - 45
LOT3-24 | 41 - 42

## 1502-hardness
Hardness Record
Company name: Mano Engineering LLC
Part No. | Hardness
LOT1-1 | 61 - 60
LOT1-2 | 60 - 62
LOT1-3 | 63 - 62
LOT1-4 | 60 - 61
LOT1-5 | 60 - 62
LOT1-6 | 62 - 63
LOT1-7 | 61 - 61
LOT1-8 | 62 - 61
LOT1-9 | 62 - 61
LOT1-10 | 62 - 62
LOT1-11 | 61 - 62
LOT1-12 | 61 - 61
LOT1-13 | 60 - 62
LOT1-14 | 61 - 61
LOT1-15 | 61 - 60
LOT1-16 | 61 - 61
LOT1-17 | 60 - 60
LOT1-18 | 61 - 60
LOT1-19 | 62 - 60
LOT1-20 | 60 - 62
LOT1-21 | 62 - 62
LOT1-22 | 62 - 61
LOT1-23 | 62 - 60
LOT1-24 | 62 - 61
LOT1-25 | 62 - 61
LOT1-26 | 62 - 61
LOT1-27 | 62 - 61
LOT1-28 | 61 - 63
LOT1-29 | 62 - 61
LOT1-30 | 61 - 62
LOT1-31 | 61 - 62
LOT1-32 | 60 - 63
LOT2-1 | 61 - 61
LOT2-2 | 62 - 62
LOT2-3 | 65 - 64
LOT2-4 | 60 - 61
LOT2-5 | 60 - 61
LOT2-6 | 62 - 60
LOT2-7 | 62 - 61
LOT2-8 | 62 - 61
LOT2-9 | 62 - 61
LOT2-10 | 62 - 60
LOT2-11 | 62 - 61
LOT2-12 | 62 - 60
LOT2-13 | 60 - 60
LOT2-14 | 60 - 61
LOT2-15 | 61 - 60
LOT2-16 | 62 - 62
LOT2-17 | 62 - 60
LOT2-18 | 62 - 60
LOT2-19 | 61 - 60
LOT2-20 | 62 - 60
LOT2-21 | 62 - 61
LOT2-22 | 62 - 60
LOT2-23 | 62 - 60
LOT2-24 | 62 - 61
LOT2-25 | 61 - 62
LOT2-26 | 61 - 62
LOT2-27 | 61 - 62
LOT2-28 | 61 - 61
LOT2-29 | 62 - 61
LOT2-30 | 60 - 61
LOT2-31 | 60 - 61
LOT2-32 | 61 - 62
LOT3-1 | 60 - 61
LOT3-2 | 62 - 62
LOT3-3 | 63 - 63
LOT3-4 | 63 - 62
LOT3-5 | 60 - 60
LOT3-6 | 62 - 62
LOT3-7 | 61 - 62
LOT3-8 | 61 - 62
LOT3-9 | 62 - 62
LOT3-10 | 62 - 61
LOT3-11 | 61 - 60
LOT3-12 | 60 - 62
LOT3-13 | 62 - 62
LOT3-14 | 62 - 61
LOT3-15 | 62 - 61
LOT3-16 | 60 - 61
LOT3-17 | 62 - 62
LOT3-18 | 60 - 61
LOT3-19 | 61 - 62
LOT3-20 | 62 - 62
LOT3-21 | 60 - 60
LOT3-22 | 61 - 61
LOT3-23 | 62 - 61
LOT3-24 | 62 - 61
LOT3-25 | 62 - 62
LOT3-26 | 62 - 61
LOT3-27 | 62 - 61
LOT3-28 | 62 - 62
LOT3-29 | 61 - 63
LOT3-30 | 62 - 62
LOT3-31 | 62 - 62
LOT3-32 | 62 - 62